## Sheet1
Test CSCS
Time (s) | dp (N/m²) | X O2 (%) | X CO2 (%) | T_MS1 (K) | Light signal (-) | Barometric pressure (N/m²) | 100700
0 | 49.40546 | 20.94894 | 0.0395575 | 292.75 | 1 | Relative humidity (%) | 63
3 | 49.08898 | 20.95097 | 0.0395575 | 292.7167 | 1 | Duct diameter (m) | 0.315
6 | 48.98725 | 20.95423 | 0.03919545 | 292.75 | 1 | Flow profile kt (-) | 0.9056474
9 | 48.97595 | 20.95057 | 0.04010057 | 292.7167 | 1
12 | 48.96464 | 20.94995 | 0.04028159 | 292.65 | 1
15 | 48.64816 | 20.94975 | 0.0388334 | 292.6833 | 1
18 | 48.64816 | 20.95138 | 0.04010057 | 292.6833 | 1 | Note 1: Between t = 0 and 123 s, the calibration of ambient gas concentration values is performed, while both the burners are off.
21 | 49.05507 | 20.95158 | 0.04100569 | 292.65 | 1
24 | 49.51849 | 20.94812 | 0.03919545 | 292.65 | 1 | Note 2: Between t = 126 and 300 s, the auxilary burner is on, allowing to calibrate the propane flow rate.
27 | 48.99855 | 20.94588 | 0.03702316 | 292.6833 | 1
30 | 49.08898 | 20.95016 | 0.03919545 | 292.65 | 1 | Note 3: At t = 303 s, the actual test is started. This means that the auxilary burner is switched off and the main burner is switched on.
33 | 49.08898 | 20.95118 | 0.0395575 | 292.6833 | 1
36 | 48.98725 | 20.94833 | 0.04191081 | 292.65 | 1
39 | 49.83498 | 20.9469 | 0.0426349 | 292.65 | 1
42 | 49.07767 | 20.94955 | 0.04191081 | 292.65 | 1
45 | 49.42807 | 20.95057 | 0.04118671 | 292.6833 | 1
48 | 48.97595 | 20.9469 | 0.04100569 | 292.65 | 1
51 | 48.96464 | 20.94609 | 0.03991954 | 292.65 | 1
54 | 49.41676 | 20.9467 | 0.04100569 | 292.65 | 1
57 | 49.40546 | 20.94995 | 0.03991954 | 292.65 | 1
60 | 49.42807 | 20.9526 | 0.0388334 | 292.5833 | 1
63 | 48.97595 | 20.95057 | 0.03810931 | 292.55 | 1
66 | 48.64816 | 20.94853 | 0.04010057 | 292.5833 | 1
69 | 49.40546 | 20.94833 | 0.04426412 | 292.5833 | 1
72 | 49.07767 | 20.95057 | 0.04390207 | 292.55 | 1
75 | 48.98725 | 20.94955 | 0.0395575 | 292.5833 | 1
78 | 48.63686 | 20.94751 | 0.04064364 | 292.6833 | 1
81 | 49.41676 | 20.9467 | 0.04191081 | 292.65 | 0.9996476
84 | 49.08898 | 20.94853 | 0.03919545 | 292.6833 | 1
87 | 48.98725 | 20.94894 | 0.04118671 | 292.65 | 1
90 | 49.40546 | 20.94527 | 0.04064364 | 292.6833 | 1
93 | 48.20734 | 20.94487 | 0.04227285 | 292.6833 | 1
96 | 48.63686 | 20.94487 | 0.04281593 | 292.6833 | 1
99 | 49.41676 | 20.94853 | 0.04299695 | 292.6833 | 0.9996476
102 | 49.41676 | 20.94772 | 0.043359 | 292.65 | 1
105 | 49.07767 | 20.94772 | 0.04299695 | 292.65 | 1
108 | 49.40546 | 20.94588 | 0.04372104 | 292.65 | 1
111 | 49.41676 | 20.94568 | 0.04136774 | 292.6833 | 1
114 | 49.10028 | 20.94853 | 0.04172978 | 292.6833 | 1
117 | 48.55774 | 20.95057 | 0.04100569 | 292.65 | 1
120 | 48.99855 | 20.95036 | 0.03973852 | 292.65 | 1
123 | 49.83498 | 20.9064 | 0.05802192 | 295.65 | 0.9975335
126 | 48.99855 | 20.7971 | 0.1097947 | 305.75 | 0.9876674
129 | 47.32571 | 20.71467 | 0.1669982 | 309.5833 | 0.9855532
132 | 48.54643 | 20.68271 | 0.1939708 | 311.6833 | 0.9862579
135 | 50.37752 | 20.67233 | 0.2070045 | 312.25 | 0.9844961
138 | 51.25916 | 20.66622 | 0.2100819 | 312.55 | 0.9866103
141 | 52.10688 | 20.66582 | 0.2126162 | 312.65 | 0.9880197
144 | 52.5477 | 20.66765 | 0.2151506 | 313.1833 | 0.9866103
147 | 52.559 | 20.66989 | 0.218409 | 313.75 | 0.9852008
150 | 52.01646 | 20.66622 | 0.2213054 | 313.0833 | 0.9859056
153 | 52.12949 | 20.66398 | 0.2231156 | 313.6833 | 0.9866103
156 | 52.05037 | 20.65951 | 0.2232966 | 313.6833 | 0.9862579
159 | 51.57564 | 20.66582 | 0.2229346 | 314.4167 | 0.9866103
162 | 51.66606 | 20.67009 | 0.2236587 | 315.0833 | 0.987315
165 | 52.47988 | 20.66541 | 0.2249259 | 315.55 | 0.9866103
168 | 52.09558 | 20.665 | 0.2236587 | 314.85 | 0.9869626
171 | 52.03906 | 20.67335 | 0.2227536 | 313.9167 | 0.9876674
174 | 52.02776 | 20.67172 | 0.2194951 | 315.15 | 0.987315
177 | 52.46858 | 20.66989 | 0.2272792 | 316.4833 | 0.9887245
180 | 51.24785 | 20.66907 | 0.2276412 | 316.35 | 0.9883721
183 | 51.65476 | 20.66215 | 0.2272792 | 316.4833 | 0.987315
186 | 52.14079 | 20.66154 | 0.2278222 | 315.65 | 0.9848485
189 | 52.559 | 20.65991 | 0.2232966 | 315.45 | 0.9869626
192 | 53.3163 | 20.67152 | 0.2272792 | 315.2167 | 0.987315
195 | 52.87549 | 20.67518 | 0.2238397 | 315.7167 | 0.9887245
198 | 52.44597 | 20.66358 | 0.2308996 | 318.0167 | 0.9869626
201 | 51.66606 | 20.65564 | 0.2299945 | 316.75 | 0.9841438
204 | 52.10688 | 20.65605 | 0.2265551 | 316.45 | 0.9862579
207 | 52.559 | 20.66154 | 0.2289084 | 317.65 | 0.9876674
210 | 52.96591 | 20.66948 | 0.2236587 | 316.55 | 0.9859056
213 | 51.65476 | 20.67233 | 0.2207623 | 317.3167 | 0.9855532
216 | 51.68867 | 20.66765 | 0.2252879 | 317.35 | 0.9869626
219 | 52.02776 | 20.665 | 0.2242018 | 317.4833 | 0.9869626
222 | 52.44597 | 20.66154 | 0.2278222 | 318.3833 | 0.9876674
225 | 52.11818 | 20.66968 | 0.2278222 | 317.25 | 0.9866103
228 | 52.03906 | 20.66785 | 0.2319858 | 317.45 | 0.9866103
231 | 52.05037 | 20.66276 | 0.2301756 | 318.0167 | 0.9852008
234 | 52.12949 | 20.65991 | 0.2312617 | 318.3833 | 0.983439
237 | 52.46858 | 20.66175 | 0.2236587 | 317.7167 | 0.9848485
240 | 52.12949 | 20.66622 | 0.2298135 | 318.4167 | 0.9862579
243 | 52.1634 | 20.66744 | 0.2299945 | 318.25 | 0.9848485
246 | 52.02776 | 20.66317 | 0.2289084 | 318.5167 | 0.9841438
249 | 52.03906 | 20.66378 | 0.2265551 | 317.95 | 0.9841438
252 | 52.46858 | 20.66561 | 0.2292704 | 317.9167 | 0.9837914
255 | 52.01646 | 20.66561 | 0.2269171 | 318.2833 | 0.9844961
258 | 52.44597 | 20.66582 | 0.2292704 | 318.95 | 0.9827343
261 | 52.5477 | 20.66134 | 0.2287274 | 318.7167 | 0.9820296
264 | 52.88679 | 20.66439 | 0.2232966 | 317.9167 | 0.9830867
267 | 52.5703 | 20.66561 | 0.2263741 | 319.2833 | 0.983439
270 | 52.97721 | 20.66826 | 0.2267361 | 318.8167 | 0.9809725
273 | 52.559 | 20.66846 | 0.2283653 | 319.05 | 0.982382
276 | 52.47988 | 20.66541 | 0.22565 | 318.25 | 0.983439
279 | 51.59825 | 20.66663 | 0.2247448 | 318.95 | 0.9837914
282 | 51.67737 | 20.66317 | 0.2303566 | 320.1833 | 0.9802678
285 | 52.45727 | 20.66582 | 0.2276412 | 319.15 | 0.9841438
288 | 53.35021 | 20.67192 | 0.2281843 | 319.0167 | 0.9848485
291 | 53.75712 | 20.66989 | 0.2243828 | 319.3167 | 0.9844961
294 | 53.76842 | 20.67029 | 0.2232966 | 319.3167 | 0.9844961
297 | 53.83624 | 20.6705 | 0.2263741 | 319.25 | 0.982382
300 | 54.60485 | 20.67599 | 0.2223915 | 319.1833 | 0.9806202
303 | 54.26576 | 20.76046 | 0.1856437 | 309.3167 | 0.9926004
306 | 54.74048 | 20.79791 | 0.1534215 | 308.5167 | 0.9887245
309 | 54.60485 | 20.75395 | 0.1682654 | 312.15 | 0.982382
312 | 52.99982 | 20.70856 | 0.1945139 | 314.6167 | 0.9770965
315 | 51.99385 | 20.68536 | 0.2062804 | 315.1833 | 0.9774489
318 | 52.10688 | 20.68088 | 0.218047 | 315.3167 | 0.978506
321 | 52.47988 | 20.67355 | 0.2209433 | 315.6833 | 0.97463
324 | 52.05037 | 20.66928 | 0.2234777 | 315.4833 | 0.9739253
327 | 52.01646 | 20.66846 | 0.2243828 | 316.3833 | 0.97463
330 | 51.68867 | 20.67335 | 0.2242018 | 315.3167 | 0.9788584
333 | 52.03906 | 20.67152 | 0.2249259 | 316.8833 | 0.9753347
336 | 52.11818 | 20.66724 | 0.22565 | 316.1167 | 0.9749824
339 | 52.5477 | 20.665 | 0.2252879 | 316.7167 | 0.9749824
342 | 52.03906 | 20.6705 | 0.2265551 | 316.3833 | 0.9725159
345 | 52.03906 | 20.66928 | 0.22565 | 316.4833 | 0.9749824
348 | 51.67737 | 20.66846 | 0.226193 | 315.8167 | 0.9749824
351 | 52.46858 | 20.665 | 0.2254689 | 316.7167 | 0.9749824
354 | 52.11818 | 20.66928 | 0.2243828 | 316.5167 | 0.9732206
357 | 50.84094 | 20.67355 | 0.2251069 | 316.8167 | 0.9728682
360 | 52.12949 | 20.67355 | 0.2245638 | 316.65 | 0.9714588
363 | 52.87549 | 20.6705 | 0.2240207 | 316.45 | 0.9714588
366 | 53.42933 | 20.66724 | 0.2238397 | 316.2833 | 0.9728682
369 | 52.45727 | 20.66582 | 0.2292704 | 316.9167 | 0.9735729
372 | 52.9207 | 20.66806 | 0.2289084 | 316.3833 | 0.9707541
375 | 52.9094 | 20.66806 | 0.2283653 | 316.3167 | 0.9739253
378 | 52.89809 | 20.66602 | 0.2278222 | 316.75 | 0.9725159
381 | 52.45727 | 20.66521 | 0.225831 | 316.6167 | 0.9718111
384 | 52.97721 | 20.66928 | 0.2281843 | 316.55 | 0.9704017
387 | 52.9094 | 20.66867 | 0.2294515 | 316.7167 | 0.9700493
390 | 52.559 | 20.67009 | 0.2285463 | 316.5167 | 0.9735729
393 | 52.9094 | 20.66704 | 0.2267361 | 317.7833 | 0.9725159
396 | 52.5477 | 20.66663 | 0.2278222 | 316.65 | 0.9714588
399 | 52.12949 | 20.66948 | 0.2312617 | 317.0833 | 0.9700493
402 | 52.58161 | 20.66948 | 0.2308996 | 317.45 | 0.9711064
405 | 52.47988 | 20.66297 | 0.2301756 | 317.8833 | 0.9718111
408 | 52.44597 | 20.66236 | 0.2292704 | 317.6167 | 0.9675828
411 | 52.46858 | 20.66602 | 0.2290894 | 317.25 | 0.969697
414 | 52.559 | 20.66806 | 0.2301756 | 317.6167 | 0.9704017
417 | 52.88679 | 20.66846 | 0.2270981 | 316.8167 | 0.9704017
420 | 53.40673 | 20.66541 | 0.2287274 | 317.65 | 0.969697
423 | 52.99982 | 20.6646 | 0.2310807 | 317.6167 | 0.969697
426 | 52.12949 | 20.66704 | 0.2270981 | 317.45 | 0.9682875
429 | 52.03906 | 20.66968 | 0.2285463 | 317.75 | 0.9704017
432 | 52.49118 | 20.66785 | 0.2285463 | 318.1167 | 0.9689922
435 | 52.9207 | 20.6646 | 0.2316237 | 317.65 | 0.9718111
438 | 52.5703 | 20.66317 | 0.2296325 | 317.5833 | 0.9689922
441 | 52.9207 | 20.665 | 0.2312617 | 317.1167 | 0.9686399
444 | 52.5703 | 20.66907 | 0.2294515 | 317.6833 | 0.9704017
447 | 52.12949 | 20.66724 | 0.2290894 | 317.6167 | 0.9714588
450 | 52.5703 | 20.66297 | 0.2307186 | 318.8833 | 0.9686399
453 | 52.97721 | 20.6591 | 0.2312617 | 318.65 | 0.9679352
456 | 52.43467 | 20.66419 | 0.2325289 | 317.9833 | 0.9679352
459 | 52.11818 | 20.66683 | 0.233434 | 318.5167 | 0.9668781
462 | 52.559 | 20.665 | 0.2327099 | 318.5833 | 0.965821
465 | 53.32761 | 20.66114 | 0.2308996 | 318.05 | 0.9682875
468 | 53.41803 | 20.66256 | 0.2290894 | 318.65 | 0.9679352
471 | 53.87015 | 20.66846 | 0.2308996 | 318.15 | 0.9682875
474 | 53.40673 | 20.66561 | 0.2312617 | 318.3833 | 0.9682875
477 | 52.98852 | 20.6591 | 0.2308996 | 319.2167 | 0.9679352
480 | 53.01112 | 20.65951 | 0.2339771 | 317.6833 | 0.9700493
483 | 52.03906 | 20.66704 | 0.2298135 | 317.9167 | 0.9675828
486 | 52.44597 | 20.66806 | 0.2310807 | 318.45 | 0.9661734
489 | 52.46858 | 20.66643 | 0.2289084 | 317.6833 | 0.9689922
492 | 52.11818 | 20.66276 | 0.2294515 | 317.85 | 0.9693446
495 | 52.87549 | 20.6589 | 0.2303566 | 319.15 | 0.9640592
498 | 53.40673 | 20.66114 | 0.2330719 | 318.9167 | 0.9675828
501 | 52.98852 | 20.66765 | 0.2328909 | 318.0833 | 0.9668781
504 | 52.5477 | 20.66541 | 0.2285463 | 317.85 | 0.9654686
507 | 52.5364 | 20.66256 | 0.2314427 | 318.35 | 0.9672304
510 | 52.49118 | 20.66785 | 0.233615 | 318.1833 | 0.9668781
513 | 52.46858 | 20.66439 | 0.233434 | 318.6833 | 0.965821
516 | 52.5703 | 20.66236 | 0.2325289 | 318.4833 | 0.9665257
519 | 52.5477 | 20.6589 | 0.2314427 | 319.0167 | 0.969697
522 | 53.01112 | 20.66154 | 0.2303566 | 318.75 | 0.9665257
525 | 52.98852 | 20.66806 | 0.2292704 | 318.6833 | 0.9665257
528 | 52.559 | 20.66521 | 0.2292704 | 318.8167 | 0.9679352
531 | 52.5703 | 20.65869 | 0.2305376 | 318.9833 | 0.9672304
534 | 52.5477 | 20.6593 | 0.2312617 | 318.7167 | 0.9665257
537 | 53.3163 | 20.66785 | 0.2296325 | 318.35 | 0.9672304
540 | 53.32761 | 20.66439 | 0.2312617 | 318.9167 | 0.9633545
543 | 52.89809 | 20.65971 | 0.2310807 | 319.0167 | 0.9668781
546 | 52.88679 | 20.66052 | 0.2325289 | 319.7167 | 0.9651163
549 | 52.98852 | 20.66032 | 0.2325289 | 319.15 | 0.9668781
552 | 52.5477 | 20.65991 | 0.2343391 | 319.1833 | 0.9640592
555 | 52.5477 | 20.66052 | 0.2327099 | 318.8833 | 0.9647639
558 | 52.5703 | 20.66317 | 0.2285463 | 319.1833 | 0.9651163
561 | 53.40673 | 20.66419 | 0.2307186 | 320.15 | 0.9633545
564 | 52.5477 | 20.66317 | 0.2323478 | 319.1833 | 0.9647639
567 | 52.02776 | 20.66093 | 0.2354252 | 319.1167 | 0.9654686
570 | 52.5477 | 20.6593 | 0.2312617 | 319.3833 | 0.9668781
573 | 52.559 | 20.66297 | 0.233615 | 319.65 | 0.9665257
576 | 53.32761 | 20.66378 | 0.2276412 | 319.15 | 0.9651163
579 | 52.9433 | 20.66093 | 0.2325289 | 320.2833 | 0.9630021
582 | 52.49118 | 20.66297 | 0.2310807 | 318.5833 | 0.9654686
585 | 52.87549 | 20.66337 | 0.2310807 | 319.55 | 0.9647639
588 | 53.3163 | 20.6648 | 0.2292704 | 319.35 | 0.9622974
591 | 52.98852 | 20.6589 | 0.2296325 | 319.95 | 0.9630021
594 | 52.98852 | 20.65869 | 0.2283653 | 319.4167 | 0.965821
597 | 53.42933 | 20.66276 | 0.2323478 | 319.65 | 0.9640592
600 | 53.40673 | 20.66521 | 0.2298135 | 318.5167 | 0.965821
603 | 53.3163 | 20.66215 | 0.2305376 | 319.6833 | 0.9640592
606 | 52.5477 | 20.65808 | 0.233253 | 320.1167 | 0.9637068
609 | 52.81897 | 20.66175 | 0.2325289 | 319.3167 | 0.965821
612 | 52.62682 | 20.6646 | 0.2298135 | 319.1167 | 0.9633545
615 | 52.10688 | 20.66276 | 0.2303566 | 319.1833 | 0.9630021
618 | 51.67737 | 20.65951 | 0.2308996 | 319.7833 | 0.9630021
621 | 52.58161 | 20.66582 | 0.2299945 | 319.2833 | 0.965821
624 | 54.28836 | 20.66643 | 0.2298135 | 320.0833 | 0.9608879
627 | 53.83624 | 20.66398 | 0.2307186 | 319.45 | 0.9626498
630 | 53.85885 | 20.66439 | 0.2269171 | 319.4167 | 0.9626498
633 | 53.79103 | 20.665 | 0.2272792 | 319.5833 | 0.9644116
636 | 54.27706 | 20.66643 | 0.2283653 | 319.55 | 0.9622974
639 | 54.62745 | 20.66337 | 0.2305376 | 320.1167 | 0.9637068
642 | 54.18664 | 20.66195 | 0.2303566 | 319.6167 | 0.9647639
645 | 53.85885 | 20.66175 | 0.2307186 | 319.75 | 0.9637068
648 | 53.40673 | 20.66704 | 0.2308996 | 319.6833 | 0.9637068
651 | 53.74582 | 20.66704 | 0.2254689 | 320.35 | 0.9598309
654 | 53.3163 | 20.66337 | 0.2270981 | 320.1833 | 0.9644116
657 | 52.99982 | 20.665 | 0.2308996 | 319.8833 | 0.9647639
660 | 53.75712 | 20.665 | 0.2296325 | 319.8167 | 0.9644116
663 | 55.07957 | 20.66012 | 0.2298135 | 320.1833 | 0.9647639
666 | 54.27706 | 20.66195 | 0.2303566 | 319.7167 | 0.9640592
669 | 53.40673 | 20.66846 | 0.2296325 | 319.8167 | 0.9630021
672 | 54.61615 | 20.6646 | 0.2294515 | 319.3167 | 0.9630021
675 | 54.70657 | 20.66154 | 0.2299945 | 320.4167 | 0.9637068
678 | 53.85885 | 20.66276 | 0.2323478 | 320.0833 | 0.9637068
681 | 53.77973 | 20.66521 | 0.2305376 | 319.7167 | 0.9615927
684 | 53.84754 | 20.66358 | 0.2314427 | 320.35 | 0.9633545
687 | 53.75712 | 20.65808 | 0.2310807 | 320.3167 | 0.9644116
690 | 53.74582 | 20.66317 | 0.2312617 | 319.8833 | 0.9637068
693 | 53.74582 | 20.66521 | 0.2310807 | 320.45 | 0.9608879
696 | 53.40673 | 20.66134 | 0.2298135 | 320.25 | 0.9598309
699 | 53.32761 | 20.65971 | 0.2301756 | 320.05 | 0.9608879
702 | 53.41803 | 20.66154 | 0.2328909 | 320.45 | 0.961945
705 | 54.20924 | 20.66521 | 0.2316237 | 320.8833 | 0.9665257
708 | 54.28836 | 20.66419 | 0.2285463 | 320.1833 | 0.961945
711 | 54.18664 | 20.66398 | 0.2308996 | 320.6167 | 0.9605356
714 | 53.80233 | 20.66602 | 0.2294515 | 320.15 | 0.9640592
717 | 54.20924 | 20.66276 | 0.2283653 | 320.75 | 0.9608879
720 | 53.41803 | 20.65808 | 0.2305376 | 320.3833 | 0.9612403
723 | 52.9433 | 20.66134 | 0.2303566 | 321.15 | 0.9615927
726 | 53.36152 | 20.6646 | 0.2308996 | 320.95 | 0.9637068
729 | 53.40673 | 20.66582 | 0.2314427 | 320.35 | 0.9630021
732 | 53.41803 | 20.66683 | 0.2263741 | 319.7167 | 0.9605356
735 | 53.32761 | 20.66337 | 0.2252879 | 321.4167 | 0.9559549
738 | 53.01112 | 20.66398 | 0.2294515 | 320.65 | 0.9630021
741 | 53.01112 | 20.66358 | 0.2321668 | 320.45 | 0.9608879
744 | 52.95461 | 20.65971 | 0.2314427 | 320.6167 | 0.9598309
747 | 53.32761 | 20.65849 | 0.2321668 | 320.75 | 0.9622974
750 | 53.74582 | 20.66195 | 0.2316237 | 320.95 | 0.9594785
753 | 53.84754 | 20.66195 | 0.2310807 | 320.95 | 0.9591261
756 | 53.32761 | 20.66175 | 0.2303566 | 320.55 | 0.9612403
759 | 53.33891 | 20.66134 | 0.2303566 | 320.7833 | 0.9584214
762 | 53.76842 | 20.66704 | 0.2305376 | 321.0833 | 0.9594785
765 | 53.41803 | 20.66602 | 0.2292704 | 320.7167 | 0.9615927
768 | 53.3163 | 20.66297 | 0.2292704 | 320.55 | 0.9608879
771 | 53.42933 | 20.65829 | 0.2299945 | 321.0833 | 0.9577167
774 | 53.6667 | 20.66032 | 0.2303566 | 321.1833 | 0.9622974
777 | 53.84754 | 20.66439 | 0.2301756 | 321.15 | 0.9605356
780 | 53.84754 | 20.66215 | 0.2289084 | 321.0167 | 0.9587738
783 | 53.305 | 20.66154 | 0.2278222 | 321.2833 | 0.9605356
786 | 53.75712 | 20.6646 | 0.2310807 | 320.65 | 0.9608879
789 | 54.27706 | 20.66521 | 0.2285463 | 320.8833 | 0.9605356
792 | 54.19794 | 20.66358 | 0.2308996 | 321.3833 | 0.9598309
795 | 54.19794 | 20.65991 | 0.2310807 | 321.2167 | 0.957012
798 | 53.83624 | 20.66561 | 0.2267361 | 320.7833 | 0.9594785
801 | 52.9094 | 20.66724 | 0.2269171 | 321.35 | 0.9594785
804 | 52.9094 | 20.66073 | 0.2330719 | 321.65 | 0.9587738
807 | 52.89809 | 20.65706 | 0.2325289 | 321.85 | 0.9601832
810 | 52.88679 | 20.6591 | 0.2330719 | 321.2167 | 0.9612403
813 | 52.932 | 20.66297 | 0.2312617 | 321.4167 | 0.9594785
816 | 52.88679 | 20.66378 | 0.2308996 | 321.3167 | 0.961945
819 | 53.75712 | 20.66154 | 0.2301756 | 321.8167 | 0.9605356
822 | 53.42933 | 20.66317 | 0.2294515 | 321.05 | 0.9601832
825 | 53.87015 | 20.66704 | 0.2281843 | 321.4833 | 0.9591261
828 | 53.42933 | 20.66541 | 0.2280033 | 320.95 | 0.9594785
831 | 52.98852 | 20.66215 | 0.2272792 | 322.0833 | 0.9580691
834 | 53.75712 | 20.66907 | 0.2298135 | 321.8167 | 0.9573643
837 | 53.83624 | 20.66276 | 0.2314427 | 321.5167 | 0.9615927
840 | 53.76842 | 20.66317 | 0.2323478 | 321.8833 | 0.9598309
843 | 53.40673 | 20.66236 | 0.2325289 | 321.3833 | 0.9587738
846 | 53.42933 | 20.66032 | 0.2325289 | 322.3833 | 0.9587738
849 | 53.40673 | 20.66134 | 0.2330719 | 321.6167 | 0.9630021
852 | 53.40673 | 20.6593 | 0.233796 | 321.7167 | 0.9580691
855 | 53.84754 | 20.65849 | 0.2357873 | 321.8167 | 0.9573643
858 | 54.17533 | 20.66683 | 0.2278222 | 321.1167 | 0.9559549
861 | 53.41803 | 20.66989 | 0.2281843 | 321.0167 | 0.9580691
864 | 53.42933 | 20.66317 | 0.2310807 | 322.0167 | 0.9552502
867 | 53.32761 | 20.66032 | 0.2310807 | 321.5833 | 0.9559549
870 | 53.47455 | 20.66398 | 0.2314427 | 322.3833 | 0.9552502
873 | 52.99982 | 20.66541 | 0.2307186 | 321.95 | 0.9566596
876 | 53.33891 | 20.65849 | 0.2316237 | 321.2167 | 0.9580691
879 | 53.42933 | 20.66276 | 0.2299945 | 321.85 | 0.9580691
882 | 53.84754 | 20.66398 | 0.2292704 | 322.2833 | 0.9577167
885 | 54.19794 | 20.6646 | 0.2283653 | 321.35 | 0.9591261
888 | 53.40673 | 20.66114 | 0.2301756 | 322.2167 | 0.9584214
891 | 53.35021 | 20.66582 | 0.2308996 | 321.7167 | 0.9566596
894 | 54.65006 | 20.6646 | 0.2274602 | 322.15 | 0.9563073
897 | 54.8196 | 20.66317 | 0.2276412 | 321.55 | 0.9573643
900 | 54.61615 | 20.65971 | 0.2298135 | 322.0833 | 0.9563073
903 | 54.28836 | 20.6648 | 0.2310807 | 322.45 | 0.957012
906 | 54.62745 | 20.66622 | 0.2298135 | 321.75 | 0.9587738
909 | 54.20924 | 20.66114 | 0.2299945 | 322.3167 | 0.9563073
912 | 54.22054 | 20.66337 | 0.2310807 | 321.95 | 0.9556025
915 | 53.76842 | 20.66643 | 0.2299945 | 322.55 | 0.9559549
918 | 53.42933 | 20.66378 | 0.2303566 | 322.8167 | 0.9556025
921 | 53.01112 | 20.65768 | 0.2307186 | 322.25 | 0.9548978
924 | 53.2937 | 20.66704 | 0.2292704 | 321.2833 | 0.9580691
927 | 53.84754 | 20.6705 | 0.2296325 | 322.0833 | 0.9573643
930 | 53.45194 | 20.65422 | 0.2312617 | 323.0167 | 0.9538407
933 | 53.87015 | 20.66134 | 0.2310807 | 321.4833 | 0.9573643
936 | 53.75712 | 20.66378 | 0.2294515 | 321.95 | 0.9556025
939 | 53.32761 | 20.66032 | 0.2305376 | 322.4833 | 0.9559549
942 | 53.73451 | 20.66114 | 0.2299945 | 321.6833 | 0.957012
945 | 53.76842 | 20.66398 | 0.2290894 | 321.8167 | 0.9577167
948 | 53.74582 | 20.66398 | 0.2312617 | 322.1833 | 0.957012
951 | 53.35021 | 20.65991 | 0.2318048 | 322.0833 | 0.9538407
954 | 53.42933 | 20.66154 | 0.2305376 | 321.9167 | 0.9577167
957 | 53.42933 | 20.66582 | 0.2276412 | 322.2833 | 0.9563073
960 | 53.74582 | 20.6646 | 0.2301756 | 322.2167 | 0.9556025
963 | 53.84754 | 20.66052 | 0.2314427 | 322.25 | 0.9534884
966 | 54.20924 | 20.66195 | 0.2325289 | 322.1167 | 0.9556025
969 | 53.75712 | 20.67152 | 0.2285463 | 321.5833 | 0.9548978
972 | 54.17533 | 20.66317 | 0.233253 | 322.7833 | 0.9520789
975 | 54.19794 | 20.66052 | 0.233615 | 322.0167 | 0.9594785
978 | 54.18664 | 20.66195 | 0.2278222 | 322.3167 | 0.9552502
981 | 54.19794 | 20.66398 | 0.2296325 | 321.6167 | 0.9566596
984 | 53.74582 | 20.66093 | 0.2314427 | 322.0833 | 0.9534884
987 | 53.75712 | 20.65727 | 0.2308996 | 323.25 | 0.9541931
990 | 53.44064 | 20.66154 | 0.2314427 | 322.15 | 0.9566596
993 | 54.20924 | 20.66114 | 0.2307186 | 322.85 | 0.9541931
996 | 53.85885 | 20.66073 | 0.2323478 | 322.35 | 0.9566596
999 | 53.84754 | 20.66073 | 0.233434 | 322.1833 | 0.9556025
1002 | 53.40673 | 20.66582 | 0.2328909 | 322.65 | 0.9563073
1005 | 53.07894 | 20.66683 | 0.2263741 | 322.3833 | 0.9566596
1008 | 53.32761 | 20.66175 | 0.2276412 | 322.3167 | 0.9559549
1011 | 53.41803 | 20.65788 | 0.2319858 | 323.1167 | 0.9556025
1014 | 53.84754 | 20.66052 | 0.2299945 | 322.85 | 0.9566596
1017 | 53.33891 | 20.665 | 0.2312617 | 322.5833 | 0.9548978
1020 | 53.42933 | 20.66236 | 0.2303566 | 322.95 | 0.9541931
1023 | 54.29967 | 20.6591 | 0.2289084 | 322.5167 | 0.9538407
1026 | 53.87015 | 20.6593 | 0.2283653 | 322.95 | 0.9548978
1029 | 53.85885 | 20.66541 | 0.2316237 | 322.55 | 0.9556025
1032 | 54.18664 | 20.66337 | 0.2310807 | 322.3833 | 0.9556025
1035 | 53.75712 | 20.66052 | 0.2290894 | 322.7833 | 0.9552502
1038 | 53.44064 | 20.66032 | 0.2307186 | 322.55 | 0.9552502
1041 | 53.83624 | 20.66317 | 0.2307186 | 322.5167 | 0.9556025
1044 | 53.44064 | 20.66419 | 0.2294515 | 322.35 | 0.9563073
1047 | 53.44064 | 20.65666 | 0.2287274 | 322.75 | 0.9563073
1050 | 53.41803 | 20.65544 | 0.2303566 | 322.9833 | 0.9559549
1053 | 52.99982 | 20.66398 | 0.2308996 | 322.5167 | 0.9545455
1056 | 53.42933 | 20.665 | 0.2308996 | 322.45 | 0.9552502
1059 | 54.31097 | 20.65747 | 0.2318048 | 323.4167 | 0.9559549
1062 | 54.29967 | 20.65706 | 0.2318048 | 322.6167 | 0.9541931
1065 | 53.74582 | 20.65768 | 0.2316237 | 322.9167 | 0.9527837
1068 | 54.62745 | 20.65971 | 0.2307186 | 322.35 | 0.9538407
1071 | 54.18664 | 20.66419 | 0.2299945 | 322.8833 | 0.9556025
1074 | 53.76842 | 20.66195 | 0.2299945 | 322.3167 | 0.9556025
1077 | 54.20924 | 20.65768 | 0.2301756 | 322.8167 | 0.9545455
1080 | 53.85885 | 20.65605 | 0.233796 | 323.6833 | 0.9559549
1083 | 53.41803 | 20.6591 | 0.2301756 | 322.95 | 0.9563073
1086 | 53.42933 | 20.66358 | 0.2285463 | 322.95 | 0.9552502
1089 | 53.46324 | 20.6648 | 0.2283653 | 322.5833 | 0.9552502
1092 | 54.22054 | 20.65625 | 0.2299945 | 323.3833 | 0.9556025
1095 | 54.17533 | 20.65706 | 0.2321668 | 323.2833 | 0.9573643
1098 | 54.20924 | 20.65645 | 0.2321668 | 323.4833 | 0.9566596
1101 | 54.19794 | 20.66561 | 0.2299945 | 322.8833 | 0.9556025
1104 | 53.3163 | 20.66215 | 0.233434 | 323.7833 | 0.9541931
1107 | 53.33891 | 20.6589 | 0.2303566 | 323.0167 | 0.9573643
1110 | 53.42933 | 20.65462 | 0.2312617 | 323.8167 | 0.9520789
1113 | 54.18664 | 20.65727 | 0.2321668 | 323.3833 | 0.9548978
1116 | 54.17533 | 20.66521 | 0.2299945 | 322.8833 | 0.9587738
1119 | 54.19794 | 20.6648 | 0.2328909 | 323.25 | 0.9559549
1122 | 53.33891 | 20.66032 | 0.2319858 | 323.35 | 0.9573643
1125 | 52.9433 | 20.65625 | 0.233796 | 323.5167 | 0.9545455
1128 | 52.98852 | 20.65605 | 0.2323478 | 323.4167 | 0.9527837
1131 | 53.01112 | 20.6589 | 0.2263741 | 323.3833 | 0.9556025
1134 | 53.76842 | 20.66744 | 0.2274602 | 323.1167 | 0.9548978
1137 | 53.85885 | 20.66154 | 0.2281843 | 323.55 | 0.9541931
1140 | 53.84754 | 20.65829 | 0.2298135 | 323.5833 | 0.9541931
1143 | 53.84754 | 20.6591 | 0.2303566 | 323.1167 | 0.9566596
1146 | 53.75712 | 20.6591 | 0.2312617 | 323.9167 | 0.9548978
1149 | 53.75712 | 20.66439 | 0.2289084 | 323.0167 | 0.9552502
1152 | 54.18664 | 20.66276 | 0.2312617 | 324.0167 | 0.9527837
1155 | 53.84754 | 20.65686 | 0.2325289 | 323.95 | 0.9541931
1158 | 53.74582 | 20.65483 | 0.2325289 | 323.5833 | 0.953136
1161 | 53.3163 | 20.65666 | 0.2314427 | 323.2167 | 0.9563073
1164 | 52.98852 | 20.66052 | 0.2312617 | 323.5167 | 0.9520789
1167 | 52.932 | 20.66052 | 0.2310807 | 323.3167 | 0.9541931
1170 | 53.41803 | 20.65645 | 0.2318048 | 323.7833 | 0.9548978
1173 | 52.98852 | 20.6536 | 0.2321668 | 324.0167 | 0.9556025
1176 | 52.5703 | 20.65381 | 0.2318048 | 323.9167 | 0.9548978
1179 | 54.31097 | 20.65788 | 0.2307186 | 323.6833 | 0.9577167
1182 | 55.07957 | 20.665 | 0.2292704 | 323.7833 | 0.9577167
1185 | 54.62745 | 20.66521 | 0.2296325 | 323.8167 | 0.957012
1188 | 54.19794 | 20.66297 | 0.2274602 | 323.85 | 0.9552502
1191 | 54.18664 | 20.66052 | 0.2281843 | 323.65 | 0.9524313
1194 | 53.75712 | 20.65645 | 0.2319858 | 323.1833 | 0.9559549
1197 | 53.84754 | 20.6591 | 0.2285463 | 323.7833 | 0.9556025
1200 | 54.61615 | 20.66378 | 0.2290894 | 324.0833 | 0.953136
1203 | 54.66136 | 20.66358 | 0.2318048 | 323.8167 | 0.9556025
1206 | 54.20924 | 20.66134 | 0.2294515 | 323.2833 | 0.9566596
1209 | 54.18664 | 20.66032 | 0.2303566 | 323.85 | 0.9548978
1212 | 54.19794 | 20.65971 | 0.2287274 | 323.9833 | 0.9545455
1215 | 54.27706 | 20.66052 | 0.2292704 | 324.1167 | 0.9541931
1218 | 54.27706 | 20.66215 | 0.2347011 | 324.45 | 0.9552502
1221 | 54.22054 | 20.66175 | 0.2327099 | 324.15 | 0.9548978
1224 | 54.61615 | 20.66195 | 0.2265551 | 323.85 | 0.9541931
1227 | 54.74048 | 20.65645 | 0.2287274 | 323.8833 | 0.957012
1230 | 54.18664 | 20.65849 | 0.2280033 | 324.55 | 0.9548978
1233 | 53.42933 | 20.66134 | 0.2281843 | 323.85 | 0.9534884
1236 | 53.01112 | 20.66521 | 0.2298135 | 323.55 | 0.9527837
1239 | 53.44064 | 20.66541 | 0.2298135 | 323.8833 | 0.9566596
1242 | 54.18664 | 20.66032 | 0.2301756 | 324.05 | 0.9556025
1245 | 53.85885 | 20.65666 | 0.2301756 | 324.2833 | 0.9534884
1248 | 54.19794 | 20.66317 | 0.2305376 | 323.6833 | 0.9552502
1251 | 53.44064 | 20.66602 | 0.2280033 | 323.9833 | 0.9524313
1254 | 53.79103 | 20.66419 | 0.2301756 | 324.55 | 0.9541931
1257 | 54.66136 | 20.66012 | 0.2312617 | 323.85 | 0.957012
1260 | 54.23185 | 20.6589 | 0.2287274 | 324.35 | 0.9548978
1263 | 53.79103 | 20.66032 | 0.2280033 | 324.1167 | 0.9548978
1266 | 54.18664 | 20.66052 | 0.2296325 | 324.4833 | 0.9548978
1269 | 53.41803 | 20.66073 | 0.2303566 | 324.2167 | 0.9556025
1272 | 53.84754 | 20.6589 | 0.2303566 | 324.4833 | 0.9538407
1275 | 53.42933 | 20.65605 | 0.2310807 | 323.85 | 0.9566596
1278 | 53.42933 | 20.66052 | 0.2312617 | 324.05 | 0.9563073
1281 | 53.76842 | 20.65788 | 0.2299945 | 323.9167 | 0.9548978
1284 | 53.83624 | 20.66276 | 0.2278222 | 324.45 | 0.9559549
1287 | 53.75712 | 20.66521 | 0.2290894 | 324.35 | 0.9541931
1290 | 53.76842 | 20.66073 | 0.2296325 | 323.95 | 0.9556025
1293 | 53.85885 | 20.65727 | 0.2299945 | 324.1833 | 0.9548978
1296 | 53.75712 | 20.65686 | 0.2299945 | 324.05 | 0.9548978
1299 | 53.74582 | 20.66052 | 0.2308996 | 324.2167 | 0.9527837
1302 | 54.62745 | 20.66175 | 0.2294515 | 324.05 | 0.9566596
1305 | 54.31097 | 20.66256 | 0.2272792 | 324.3833 | 0.9524313
1308 | 54.08491 | 20.65503 | 0.2296325 | 324.6167 | 0.953136
1311 | 52.99982 | 20.65951 | 0.2290894 | 324.25 | 0.9527837
1314 | 53.2937 | 20.6589 | 0.2328909 | 324.9833 | 0.9538407
1317 | 53.36152 | 20.66215 | 0.2285463 | 323.8167 | 0.9541931
1320 | 53.77973 | 20.66256 | 0.2285463 | 324.4833 | 0.9527837
1323 | 53.75712 | 20.65768 | 0.2289084 | 324.1833 | 0.9534884
1326 | 53.76842 | 20.65768 | 0.2325289 | 324.5167 | 0.9538407
1329 | 53.79103 | 20.66032 | 0.2299945 | 324.2833 | 0.9556025
1332 | 53.35021 | 20.66175 | 0.2269171 | 324.4833 | 0.9563073
1335 | 53.44064 | 20.65259 | 0.2292704 | 324.7167 | 0.9548978
1338 | 54.60485 | 20.65462 | 0.2299945 | 324.2833 | 0.9538407
1341 | 54.31097 | 20.66114 | 0.2307186 | 324.2167 | 0.9556025
1344 | 53.84754 | 20.66337 | 0.2294515 | 324.2167 | 0.9563073
1347 | 54.18664 | 20.66052 | 0.2301756 | 324.7833 | 0.9513742
1350 | 55.05697 | 20.65991 | 0.2323478 | 324.4833 | 0.9534884
1353 | 53.85885 | 20.66134 | 0.2269171 | 323.75 | 0.9573643
1356 | 53.3163 | 20.66093 | 0.2287274 | 325.0167 | 0.9527837
1359 | 53.77973 | 20.66073 | 0.2299945 | 324.4833 | 0.9552502
1362 | 54.28836 | 20.66073 | 0.2305376 | 324.0833 | 0.9548978
1365 | 54.19794 | 20.66032 | 0.2296325 | 324.6167 | 0.9520789
1368 | 54.22054 | 20.65727 | 0.2305376 | 324.6833 | 0.9538407
1371 | 54.17533 | 20.65727 | 0.2318048 | 325.4833 | 0.953136
1374 | 54.18664 | 20.66052 | 0.2316237 | 324.75 | 0.9524313
1377 | 54.31097 | 20.66052 | 0.2301756 | 324.4833 | 0.9524313
1380 | 54.27706 | 20.6591 | 0.2299945 | 324.7167 | 0.9524313
1383 | 54.28836 | 20.65605 | 0.2345201 | 325.45 | 0.9520789
1386 | 54.83091 | 20.65747 | 0.2323478 | 324.6833 | 0.9552502
1389 | 55.06827 | 20.66439 | 0.2294515 | 324.45 | 0.9559549
1392 | 54.20924 | 20.66582 | 0.2276412 | 324.4833 | 0.9538407
1395 | 54.29967 | 20.66175 | 0.2294515 | 324.45 | 0.9538407
1398 | 53.74582 | 20.65625 | 0.2318048 | 324.9167 | 0.9524313
1401 | 53.85885 | 20.65747 | 0.2269171 | 324.8833 | 0.9541931
1404 | 54.28836 | 20.66134 | 0.2283653 | 325.2833 | 0.9517266
1407 | 54.28836 | 20.66093 | 0.2299945 | 325.0167 | 0.953136
1410 | 54.23185 | 20.66134 | 0.226012 | 324.5833 | 0.9559549
1413 | 54.19794 | 20.65829 | 0.2289084 | 325.45 | 0.9541931
1416 | 54.63876 | 20.65849 | 0.2305376 | 325.1167 | 0.9538407
1419 | 54.28836 | 20.66175 | 0.2299945 | 324.55 | 0.9559549
1422 | 54.20924 | 20.66256 | 0.2314427 | 324.4167 | 0.9563073
1425 | 53.87015 | 20.65523 | 0.2298135 | 324.7167 | 0.9548978
1428 | 53.41803 | 20.65625 | 0.2310807 | 325.25 | 0.9545455
1431 | 53.33891 | 20.66073 | 0.2294515 | 325.35 | 0.9524313
1434 | 53.2937 | 20.66093 | 0.2325289 | 324.45 | 0.9545455
1437 | 53.87015 | 20.66236 | 0.2301756 | 324.4833 | 0.9552502
1440 | 54.62745 | 20.65483 | 0.2278222 | 324.9833 | 0.9541931
1443 | 54.66136 | 20.65686 | 0.2276412 | 324.2833 | 0.9556025
1446 | 54.65006 | 20.65666 | 0.2290894 | 325.45 | 0.9545455
1449 | 54.74048 | 20.65849 | 0.2327099 | 325.1833 | 0.9563073
1452 | 54.22054 | 20.6589 | 0.2272792 | 325.05 | 0.957012
1455 | 54.19794 | 20.65605 | 0.233434 | 326.8833 | 0.9527837
1458 | 54.32227 | 20.65605 | 0.2314427 | 324.9833 | 0.9552502
1461 | 54.61615 | 20.65971 | 0.2285463 | 325.35 | 0.9559549
1464 | 54.29967 | 20.66134 | 0.2296325 | 324.9833 | 0.9545455
1467 | 54.31097 | 20.6593 | 0.2292704 | 325.5833 | 0.9541931
1470 | 54.63876 | 20.65666 | 0.2287274 | 325.1833 | 0.9538407
1473 | 54.61615 | 20.65768 | 0.2301756 | 325.0833 | 0.9548978
1476 | 54.20924 | 20.65991 | 0.2307186 | 325.4833 | 0.953136
1479 | 53.75712 | 20.66134 | 0.2307186 | 325.3833 | 0.9541931
1482 | 53.42933 | 20.66236 | 0.2290894 | 324.75 | 0.9556025
1485 | 53.44064 | 20.65727 | 0.2296325 | 324.95 | 0.9534884
1488 | 53.85885 | 20.65808 | 0.2278222 | 324.5833 | 0.9541931
1491 | 53.76842 | 20.6589 | 0.2292704 | 325.25 | 0.953136
1494 | 52.99982 | 20.65991 | 0.2327099 | 325.55 | 0.9545455
1497 | 53.35021 | 20.66297 | 0.2319858 | 325.25 | 0.9541931
1500 | 54.29967 | 20.65991 | 0.2272792 | 325.05 | 0.9517266