## Sheet1
Test MM3
Time (s) | dp (N/m²) | X O2 (%) | X CO2 (%) | T_MS1 (K) | Light signal (-) | Barometric pressure (N/m²) | 101300
0 | 56.01772312 | 20.95239405 | 0.041406643 | 292.25 | 1 | Relative humidity (%) | 50
3 | 55.93860204 | 20.95157988 | 0.04448745 | 292.25 | 1 | Duct diameter (m) | 0.315
6 | 55.96120807 | 20.95239405 | 0.045574793 | 292.4833 | 1 | Flow profile kt (-) | 0.848
9 | 56.910661 | 20.95178342 | 0.042493986 | 292.2833 | 1
12 | 56.45854056 | 20.95137634 | 0.042131539 | 292.35 | 1
15 | 56.05163215 | 20.95076571 | 0.04267521 | 292.3167 | 1
18 | 55.93860204 | 20.95280114 | 0.042493986 | 292.35 | 1 | Note 1: Between t = 0 and 123 s, the calibration of ambient gas concentration values is performed, while both the burners are off.
21 | 55.59951171 | 20.95300468 | 0.045937241 | 292.35 | 1
24 | 55.5882087 | 20.95259759 | 0.045393569 | 292.3833 | 1 | Note 2: Between t = 126 and 300 s, the auxilary burner is on, allowing to calibrate the propane flow rate.
27 | 55.61081472 | 20.95300468 | 0.04448745 | 292.35 | 1
30 | 55.21520933 | 20.95361531 | 0.046480913 | 292.45 | 1 | Note 3: At t = 303 s, the actual test is started. This means that the auxilary burner is switched off and the main burner is switched on.
33 | 55.16999729 | 20.95117279 | 0.042312763 | 292.5167 | 1
36 | 55.61081472 | 20.95198697 | 0.042493986 | 292.45 | 1
39 | 56.49244959 | 20.95117279 | 0.041950315 | 292.4833 | 1
42 | 56.49244959 | 20.95117279 | 0.041587867 | 292.4833 | 1
45 | 55.59951171 | 20.95117279 | 0.039775628 | 292.55 | 1
48 | 55.5882087 | 20.94974799 | 0.044849898 | 292.55 | 1
51 | 55.59951171 | 20.95076571 | 0.043762554 | 292.5833 | 1
54 | 56.05163215 | 20.95076571 | 0.047568257 | 292.4833 | 1
57 | 55.93860204 | 20.94852674 | 0.043762554 | 292.6167 | 1
60 | 55.50908762 | 20.94791611 | 0.040138075 | 292.5833 | 1
63 | 56.05163215 | 20.94852674 | 0.042493986 | 292.5167 | 1
66 | 56.46984357 | 20.9483232 | 0.042856434 | 292.65 | 1
69 | 56.45854056 | 20.9468984 | 0.042131539 | 292.5167 | 1
72 | 56.37941948 | 20.94750902 | 0.038688284 | 292.6167 | 1
75 | 56.48114658 | 20.94730548 | 0.045937241 | 292.65 | 1
78 | 55.93860204 | 20.9483232 | 0.043037658 | 292.65 | 1
81 | 56.02902613 | 20.94893382 | 0.044125002 | 292.6833 | 0.999637418
84 | 56.8089339 | 20.94954445 | 0.045393569 | 292.7167 | 0.999637418
87 | 57.24975133 | 20.95015508 | 0.04358133 | 292.6833 | 0.999637418
90 | 56.36811647 | 20.95198697 | 0.043762554 | 292.65 | 0.999637418
93 | 56.06293517 | 20.95300468 | 0.044306226 | 292.6833 | 0.999637418
96 | 56.48114658 | 20.95239405 | 0.042131539 | 292.6833 | 0.999637418
99 | 56.79763089 | 20.95259759 | 0.042312763 | 292.6833 | 0.999637418
102 | 56.24378334 | 20.95422594 | 0.042493986 | 292.7167 | 0.999637418
105 | 56.02902613 | 20.95300468 | 0.047930704 | 292.7167 | 0.999637418
108 | 55.59951171 | 20.95280114 | 0.039775628 | 292.6833 | 0.999637418
111 | 55.50908762 | 20.95239405 | 0.040681747 | 292.75 | 0.999637418
114 | 55.16999729 | 20.95198697 | 0.041225419 | 292.75 | 0.999637418
117 | 55.91599602 | 20.95137634 | 0.041587867 | 292.8167 | 0.999637418
120 | 56.39072249 | 20.95117279 | 0.042131539 | 292.7833 | 0.999637418
123 | 56.8089339 | 20.95096925 | 0.04358133 | 292.6167 | 0.999637418
126 | 56.45854056 | 20.90659692 | 0.051555183 | 298.25 | 0.999637418
129 | 56.37941948 | 20.80665741 | 0.084719162 | 307.1167 | 0.995649021
132 | 55.16999729 | 20.72442612 | 0.124769651 | 311.55 | 0.990572879
135 | 54.61614974 | 20.69694784 | 0.155396496 | 311.2833 | 0.990210297
138 | 55.15869428 | 20.69185927 | 0.171706649 | 311.5833 | 0.988397389
141 | 57.26105434 | 20.69206281 | 0.180767846 | 312.35 | 0.988397389
144 | 59.49905055 | 20.68799196 | 0.187110683 | 313.1167 | 0.989485134
147 | 59.95117099 | 20.68147859 | 0.199071463 | 313.1833 | 0.989122553
150 | 59.8607469 | 20.68208922 | 0.207407764 | 311.85 | 0.987672226
153 | 59.52165657 | 20.68453173 | 0.21139469 | 312.8167 | 0.987309645
156 | 59.8607469 | 20.68229276 | 0.210669795 | 314.3167 | 0.988397389
159 | 59.49905055 | 20.68595653 | 0.215019169 | 311.65 | 0.9862219
162 | 59.83814088 | 20.69226636 | 0.209220003 | 313.05 | 0.988397389
165 | 59.82683787 | 20.68860258 | 0.215562841 | 313.9167 | 0.987309645
168 | 59.93986798 | 20.68269984 | 0.217193856 | 313.9833 | 0.987672226
171 | 59.51035356 | 20.68269984 | 0.219187319 | 313.25 | 0.986947063
174 | 59.92856497 | 20.68799196 | 0.218462424 | 312.95 | 0.988759971
177 | 59.49905055 | 20.68799196 | 0.219368543 | 313.75 | 0.988034808
180 | 59.41992947 | 20.68331047 | 0.2182812 | 313.55 | 0.988397389
183 | 59.48774754 | 20.68188567 | 0.222811798 | 313.85 | 0.988397389
186 | 58.99041505 | 20.68269984 | 0.224442813 | 314.55 | 0.985859318
189 | 59.41992947 | 20.68290339 | 0.223899141 | 314.5833 | 0.988397389
192 | 60.69716973 | 20.6824963 | 0.228067292 | 313.7833 | 0.987309645
195 | 60.27895831 | 20.68554944 | 0.224080365 | 314.25 | 0.987672226
198 | 60.27895831 | 20.68738133 | 0.228067292 | 313.9167 | 0.987309645
201 | 60.29026133 | 20.68799196 | 0.22154323 | 314.3833 | 0.9862219
204 | 60.38068541 | 20.68717779 | 0.222630574 | 314.65 | 0.985859318
207 | 60.22244326 | 20.6867707 | 0.22335547 | 314.8833 | 0.985859318
210 | 60.2676553 | 20.68839904 | 0.225348933 | 314.65 | 0.985859318
213 | 59.41992947 | 20.68839904 | 0.224442813 | 315.2833 | 0.984771574
216 | 59.83814088 | 20.68778841 | 0.225530157 | 314.5833 | 0.986584482
219 | 60.38068541 | 20.68778841 | 0.22335547 | 315.35 | 0.985134155
222 | 59.84944389 | 20.68839904 | 0.221905678 | 314.5167 | 0.985496737
225 | 59.39732345 | 20.69063801 | 0.223174246 | 314.8833 | 0.988034808
228 | 59.40862646 | 20.69043447 | 0.222630574 | 315.65 | 0.986584482
231 | 59.82683787 | 20.68921321 | 0.225530157 | 315.2833 | 0.988034808
234 | 59.51035356 | 20.68982384 | 0.224442813 | 315.0833 | 0.985859318
237 | 59.49905055 | 20.69084156 | 0.22154323 | 315.4167 | 0.987309645
240 | 59.34080839 | 20.6881955 | 0.225711381 | 315.8833 | 0.988034808
243 | 58.65132471 | 20.68656716 | 0.221905678 | 316.1167 | 0.988759971
246 | 59.40862646 | 20.68595653 | 0.222630574 | 315.8167 | 0.986947063
249 | 58.97911204 | 20.68493881 | 0.223174246 | 316.45 | 0.984408992
252 | 59.41992947 | 20.68412464 | 0.222811798 | 316.1833 | 0.987672226
255 | 59.41992947 | 20.68575299 | 0.220274663 | 316.25 | 0.987309645
258 | 59.48774754 | 20.68636361 | 0.222811798 | 314.75 | 0.985859318
261 | 59.83814088 | 20.6881955 | 0.220818335 | 315.4167 | 0.986584482
264 | 59.93986798 | 20.68697424 | 0.221362006 | 315.3833 | 0.984771574
267 | 60.38068541 | 20.68697424 | 0.219187319 | 315.6167 | 0.98404641
270 | 59.49905055 | 20.68554944 | 0.218824871 | 316.75 | 0.984771574
273 | 59.95117099 | 20.68453173 | 0.219730991 | 316.4833 | 0.986584482
276 | 60.68586671 | 20.68595653 | 0.220999559 | 315.85 | 0.986947063
279 | 59.95117099 | 20.68554944 | 0.220274663 | 316.65 | 0.986584482
282 | 59.95117099 | 20.68432819 | 0.225167709 | 316.9167 | 0.985496737
285 | 59.51035356 | 20.68616007 | 0.220093439 | 316.1833 | 0.985134155
288 | 59.52165657 | 20.68717779 | 0.22244935 | 316.25 | 0.987672226
291 | 59.53295958 | 20.68697424 | 0.220818335 | 316.5167 | 0.985496737
294 | 59.51035356 | 20.68799196 | 0.219730991 | 316.4833 | 0.986584482
297 | 60.71977575 | 20.69023093 | 0.219187319 | 317.25 | 0.985134155
300 | 59.52165657 | 20.69023093 | 0.21646896 | 317.3833 | 0.985859318
303 | 59.84944389 | 20.76350633 | 0.20034003 | 305.7833 | 0.986584482
306 | 59.8607469 | 20.83271089 | 0.172612769 | 303.2167 | 0.995286439
309 | 60.82150285 | 20.78508187 | 0.163732796 | 310.2167 | 0.994561276
312 | 60.82150285 | 20.73236429 | 0.182217637 | 313.05 | 0.980058013
315 | 59.84944389 | 20.71343481 | 0.190916386 | 311.95 | 0.975707034
318 | 59.51035356 | 20.70508955 | 0.196353104 | 313.2167 | 0.977519942
321 | 60.27895831 | 20.6967443 | 0.202695942 | 312.5167 | 0.976069616
324 | 59.8607469 | 20.68636361 | 0.209763675 | 313.3167 | 0.976069616
327 | 59.83814088 | 20.68168213 | 0.215200393 | 313.05 | 0.976069616
330 | 59.41992947 | 20.6810715 | 0.213569377 | 313.4167 | 0.972806381
333 | 59.87204991 | 20.67842544 | 0.215019169 | 313.6833 | 0.9724438
336 | 59.84944389 | 20.67292979 | 0.219368543 | 314.9167 | 0.969543147
339 | 59.93986798 | 20.67923962 | 0.222630574 | 314.15 | 0.972081218
342 | 59.92856497 | 20.67150499 | 0.229517083 | 314.5167 | 0.973168963
345 | 59.83814088 | 20.66092076 | 0.229517083 | 315.15 | 0.970993474
348 | 58.54959761 | 20.64117711 | 0.245283565 | 317.3167 | 0.972081218
351 | 58.21050728 | 20.62102638 | 0.256338225 | 318.65 | 0.974256708
354 | 59.84944389 | 20.60738901 | 0.274460618 | 319.5167 | 0.971356055
357 | 60.29026133 | 20.5807249 | 0.290408324 | 322.5167 | 0.971718637
360 | 60.38068541 | 20.54449428 | 0.31831681 | 324.5833 | 0.967730239
363 | 61.12668415 | 20.51762663 | 0.344956727 | 326.3167 | 0.968455402
366 | 61.12668415 | 20.48831647 | 0.371052974 | 329.1833 | 0.965192168
369 | 61.23971426 | 20.46043111 | 0.401136146 | 330.45 | 0.960116026
372 | 60.82150285 | 20.42562529 | 0.425238929 | 333.7167 | 0.957215373
375 | 59.84944389 | 20.38654507 | 0.458584132 | 339.3167 | 0.954677302
378 | 61.6918347 | 20.29800396 | 0.517844358 | 344.95 | 0.948875997
381 | 62.11004612 | 20.19582547 | 0.587253123 | 352.3833 | 0.959390863
384 | 62.87865087 | 20.1046383 | 0.667535325 | 359.8167 | 0.961566352
387 | 64.23501221 | 19.97498154 | 0.771739085 | 371.5833 | 0.960841189
390 | 66.02088796 | 19.83535118 | 0.876848965 | 386.4833 | 0.949963742
393 | 66.77818971 | 19.76187223 | 0.96329278 | 383.35 | 0.941624365
396 | 68.17976309 | 19.82069609 | 0.991020042 | 373.1167 | 0.94960116
399 | 69.02748892 | 19.87565265 | 0.973803768 | 374.05 | 0.957577955
402 | 70.66642554 | 19.90781241 | 0.967460931 | 373.65 | 0.959753445
405 | 71.5480604 | 19.932034 | 0.952056897 | 372.1833 | 0.96555475
408 | 72.40708925 | 19.93325526 | 0.949338538 | 376.7833 | 0.973168963
411 | 72.49751334 | 19.91473287 | 0.9641989 | 377.0833 | 0.971356055
414 | 72.07930193 | 19.86079403 | 0.993557177 | 381.5167 | 0.974256708
417 | 71.5480604 | 19.80827998 | 1.039225607 | 388.0833 | 0.971718637
420 | 70.74554661 | 19.77245645 | 1.074020602 | 389.05 | 0.971718637
423 | 72.0566959 | 19.7413144 | 1.107365806 | 391.2833 | 0.972081218
426 | 73.30002713 | 19.69246413 | 1.146691399 | 399.4167 | 0.973168963
429 | 74.14775296 | 19.65460517 | 1.188735351 | 401.3833 | 0.969543147
432 | 74.15905597 | 19.64218906 | 1.210300998 | 402.65 | 0.974619289
435 | 73.79735962 | 19.61593204 | 1.232410318 | 405.45 | 0.974619289
438 | 74.67899448 | 19.59985216 | 1.258687788 | 405.85 | 0.975707034
441 | 76.39705217 | 19.58601125 | 1.280615884 | 405.55 | 0.974256708
444 | 77.26738403 | 19.55161252 | 1.305081114 | 411.5833 | 0.974256708
447 | 78.13771589 | 19.49054968 | 1.341688348 | 419.1167 | 0.973531545
450 | 77.60647436 | 19.42195575 | 1.392612273 | 423.8833 | 0.975707034
453 | 77.18826295 | 19.41829198 | 1.427588492 | 420.4833 | 0.977882524
456 | 78.02468578 | 19.41523884 | 1.437374584 | 421.6833 | 0.980058013
459 | 79.42625916 | 19.41707073 | 1.44136151 | 425.05 | 0.980058013
462 | 80.62437833 | 19.41808844 | 1.442086406 | 423.4167 | 0.97933285
465 | 79.86707659 | 19.42826558 | 1.43809948 | 421.85 | 0.978970268
468 | 78.92892667 | 19.42765495 | 1.429763179 | 424.9167 | 0.980420595
471 | 79.42625916 | 19.42806204 | 1.430306851 | 425.6833 | 0.97933285
474 | 79.43756217 | 19.43274352 | 1.422514222 | 419.35 | 0.980420595
477 | 79.34713808 | 19.46246077 | 1.401492246 | 418.6167 | 0.982958666
480 | 79.8783796 | 19.51924921 | 1.365609907 | 416.2167 | 0.985134155
483 | 80.21746993 | 19.55507274 | 1.3329896 | 413.1167 | 0.9862219
486 | 80.64698436 | 19.56891365 | 1.31088028 | 414.0833 | 0.9862219
489 | 79.8783796 | 19.57400222 | 1.298375829 | 418.95 | 0.986947063
492 | 79.86707659 | 19.57481639 | 1.287683617 | 415.15 | 0.985859318
495 | 80.29659101 | 19.58417936 | 1.278803644 | 414.9833 | 0.988034808
498 | 81.06519577 | 19.58662188 | 1.275904061 | 417.25 | 0.986947063
501 | 80.63568135 | 19.59476359 | 1.267748985 | 417.1833 | 0.986584482
504 | 80.63568135 | 19.60779033 | 1.259593908 | 416.8167 | 0.987309645
507 | 81.07649878 | 19.6423926 | 1.241109067 | 409.3833 | 0.986584482
510 | 81.49471019 | 19.65195911 | 1.224255241 | 409.9833 | 0.988397389
513 | 80.78262049 | 19.67027797 | 1.217368732 | 410.0833 | 0.988397389
516 | 79.8783796 | 19.67679134 | 1.202327145 | 410.7167 | 0.988034808
519 | 80.285288 | 19.68249053 | 1.189279022 | 408.85 | 0.987672226
522 | 80.62437833 | 19.69226059 | 1.178224363 | 410.4833 | 0.985859318
525 | 79.42625916 | 19.70365899 | 1.172968869 | 408.05 | 0.987672226
528 | 79.00804774 | 19.71281841 | 1.159014626 | 406.75 | 0.987309645
531 | 79.86707659 | 19.72360618 | 1.153759132 | 409.4167 | 0.988034808
534 | 80.29659101 | 19.73602229 | 1.138355098 | 405.3167 | 0.988034808
537 | 80.65828737 | 19.73866835 | 1.131831036 | 409.45 | 0.987309645
540 | 80.30789402 | 19.74009315 | 1.133462052 | 408.35 | 0.986584482
543 | 78.91762365 | 19.74090732 | 1.126213094 | 404.1833 | 0.987672226
546 | 78.49941224 | 19.74518172 | 1.122951064 | 407.95 | 0.987309645
549 | 78.11510987 | 19.75006674 | 1.122407392 | 409.7833 | 0.9862219
552 | 78.56723031 | 19.76329703 | 1.113889867 | 407.7833 | 0.9862219
555 | 77.69689845 | 19.76879268 | 1.103560103 | 404.9833 | 0.985496737
558 | 78.47680622 | 19.77896982 | 1.093774011 | 407.3833 | 0.985496737
561 | 78.49941224 | 19.78202296 | 1.093049115 | 404.2167 | 0.985496737
564 | 78.03598879 | 19.79382844 | 1.084169142 | 403.3833 | 0.985496737
567 | 77.70820146 | 19.80889061 | 1.071664691 | 400.1167 | 0.985134155
570 | 78.3524731 | 19.80604101 | 1.0702149 | 407.15 | 0.986584482
573 | 78.48810923 | 19.80197016 | 1.070939795 | 401.1833 | 0.984771574
576 | 78.1490189 | 19.81112958 | 1.060972479 | 401.3833 | 0.9862219
579 | 77.60647436 | 19.82517404 | 1.056079433 | 400.95 | 0.986584482
582 | 78.03598879 | 19.83148386 | 1.045387221 | 400.7833 | 0.985134155
585 | 77.62908039 | 19.84003266 | 1.040856623 | 399.45 | 0.9862219
588 | 78.03598879 | 19.84695312 | 1.028533395 | 402.4167 | 0.984771574
591 | 78.49941224 | 19.85835151 | 1.022915454 | 398.9833 | 0.98404641
594 | 78.0472918 | 19.87321014 | 1.012766913 | 398.3167 | 0.985496737
597 | 77.25608102 | 19.88786522 | 1.003524493 | 397.1833 | 0.9862219
600 | 77.26738403 | 19.9010955 | 0.991926161 | 396.15 | 0.984771574
603 | 78.1490189 | 19.90313093 | 0.988845355 | 397.55 | 0.98404641
606 | 78.99674473 | 19.90862658 | 0.977428247 | 396.9167 | 0.9862219
609 | 78.57853332 | 19.9096443 | 0.975978455 | 395.6833 | 0.985496737
612 | 77.25608102 | 19.9124939 | 0.965648691 | 394.4167 | 0.987309645
615 | 76.8265666 | 19.91697184 | 0.959849526 | 394.2167 | 0.984771574
618 | 76.84917262 | 19.92267104 | 0.96003075 | 394.8833 | 0.984408992
621 | 75.95623474 | 19.92613126 | 0.954956479 | 395.6167 | 0.98404641
624 | 75.54932634 | 19.91860018 | 0.955681375 | 397.0833 | 0.981508339
627 | 75.87711366 | 19.91798955 | 0.960755645 | 397.1833 | 0.98404641
630 | 76.30662809 | 19.92450292 | 0.953869136 | 393.45 | 0.985134155
633 | 76.40835519 | 19.93183046 | 0.948432418 | 396.05 | 0.98404641
636 | 76.39705217 | 19.93386589 | 0.94716385 | 395.85 | 0.986584482
639 | 76.29532507 | 19.93793675 | 0.944807939 | 394.35 | 0.985859318
642 | 76.3179311 | 19.94322886 | 0.940821013 | 395.5833 | 0.985134155
645 | 76.32923411 | 19.94607846 | 0.935384295 | 393.9833 | 0.985134155
648 | 76.40835519 | 19.9505564 | 0.929585129 | 393.35 | 0.985496737
651 | 75.86581065 | 19.9548308 | 0.923785963 | 390.7833 | 0.985496737
654 | 75.43629623 | 19.96114062 | 0.915268439 | 393.0167 | 0.985859318
657 | 75.45890225 | 19.96561857 | 0.915268439 | 394.8167 | 0.985859318
660 | 75.10850891 | 19.96460085 | 0.917080678 | 392.7167 | 0.985496737
663 | 75.13111493 | 19.96419377 | 0.916174558 | 392.3833 | 0.984408992
666 | 76.39705217 | 19.96907879 | 0.914724767 | 391.8167 | 0.982596084
669 | 75.96753775 | 19.97640633 | 0.910194168 | 393.0167 | 0.984771574
672 | 76.39705217 | 19.97966302 | 0.902582763 | 392.3167 | 0.983321247
675 | 75.44759924 | 19.98047719 | 0.903126435 | 392.55 | 0.981870921
678 | 75.56062935 | 19.98129136 | 0.902401539 | 392.2833 | 0.982596084
681 | 75.56062935 | 19.98068073 | 0.902220316 | 390.95 | 0.982596084
684 | 75.52672032 | 19.9829197 | 0.899864404 | 392.45 | 0.982233503
687 | 75.28935708 | 19.98536222 | 0.897689717 | 391.95 | 0.981870921
690 | 75.86581065 | 19.98800827 | 0.893702791 | 390.65 | 0.982596084
693 | 75.97884076 | 19.9914685 | 0.891165656 | 392.3833 | 0.981870921
696 | 77.18826295 | 19.99228267 | 0.888447297 | 390.9833 | 0.981145758
699 | 76.7248395 | 19.99635353 | 0.888809745 | 392.05 | 0.981870921
702 | 76.86047563 | 19.99513227 | 0.886635057 | 392.1167 | 0.981145758
705 | 75.87711366 | 20.00022084 | 0.884097922 | 389.55 | 0.982958666
708 | 75.87711366 | 20.00225627 | 0.881560787 | 390.1167 | 0.980783176
711 | 75.43629623 | 20.00673421 | 0.880110996 | 390.8167 | 0.980783176
714 | 75.86581065 | 20.00693775 | 0.878117533 | 391.6833 | 0.980420595
717 | 75.87711366 | 20.00795547 | 0.877573861 | 389.0833 | 0.979695431
720 | 75.53802333 | 20.01039798 | 0.875580398 | 390.0167 | 0.981508339
723 | 76.28402206 | 20.01039798 | 0.873586934 | 389.65 | 0.981145758
726 | 75.86581065 | 20.01202632 | 0.868875112 | 388.7167 | 0.981145758
729 | 75.45890225 | 20.02037158 | 0.86506941 | 388.2167 | 0.981508339
732 | 75.89971969 | 20.02403535 | 0.860357587 | 390.8167 | 0.978970268
735 | 75.51541731 | 20.02749558 | 0.855645765 | 388.5167 | 0.978607687
738 | 75.84320463 | 20.03543375 | 0.852383734 | 387.1833 | 0.979695431
741 | 76.49877927 | 20.04255774 | 0.850390271 | 387.25 | 0.978607687
744 | 76.39705217 | 20.03746917 | 0.851296391 | 387.7833 | 0.977519942
747 | 75.54932634 | 20.03746917 | 0.844591105 | 388.5167 | 0.978607687
750 | 75.0972059 | 20.04052232 | 0.845497225 | 388.4167 | 0.977519942
753 | 75.43629623 | 20.04398254 | 0.844772329 | 386.0833 | 0.978607687
756 | 75.01808482 | 20.04540734 | 0.844228658 | 388.4167 | 0.976794779
759 | 75.88841667 | 20.04316837 | 0.843684986 | 387.85 | 0.976069616
762 | 75.86581065 | 20.04276129 | 0.84205397 | 385.6167 | 0.974256708
765 | 75.00678181 | 20.0423542 | 0.839879283 | 387.7833 | 0.975707034
768 | 75.43629623 | 20.04296483 | 0.83879194 | 387.4167 | 0.975344453
771 | 76.37444615 | 20.04540734 | 0.840604179 | 387.65 | 0.97715736
774 | 75.7075685 | 20.05538094 | 0.835348685 | 386.5833 | 0.975344453
777 | 74.66769147 | 20.0594518 | 0.829730743 | 386.4167 | 0.976069616
780 | 74.59987341 | 20.05761991 | 0.830093191 | 386.25 | 0.973531545
783 | 73.79735962 | 20.06189431 | 0.827918504 | 386.7167 | 0.974619289
786 | 73.78605661 | 20.06677934 | 0.827374832 | 387.2167 | 0.973894126
789 | 74.6902975 | 20.06779705 | 0.826287488 | 385.5833 | 0.972806381
792 | 75.01808482 | 20.07146082 | 0.818313635 | 384.5833 | 0.972806381
795 | 75.00678181 | 20.07471751 | 0.815414053 | 385.3167 | 0.974256708
798 | 75.43629623 | 20.07512459 | 0.811789574 | 385.7833 | 0.971718637
801 | 74.9954788 | 20.07451396 | 0.810521006 | 385.85 | 0.970993474
804 | 75.44759924 | 20.07675293 | 0.81070223 | 385.0833 | 0.971718637
807 | 75.43629623 | 20.07960253 | 0.80653408 | 385.0833 | 0.972081218
810 | 75.53802333 | 20.08387693 | 0.803815721 | 384.1833 | 0.970630892
813 | 75.54932634 | 20.08937259 | 0.799647571 | 382.1833 | 0.968455402
816 | 74.67899448 | 20.09975327 | 0.795660644 | 383.55 | 0.969543147
819 | 74.9954788 | 20.10138161 | 0.794392077 | 382.1833 | 0.968455402
822 | 75.87711366 | 20.10423121 | 0.790948822 | 379.9167 | 0.969905729
825 | 75.10850891 | 20.10789498 | 0.786961895 | 383.5833 | 0.969543147
828 | 74.56596437 | 20.10911624 | 0.780437834 | 383.7167 | 0.965917331
831 | 75.01808482 | 20.10809853 | 0.780800282 | 381.0833 | 0.968092821
834 | 74.57726738 | 20.10565601 | 0.782612521 | 383.35 | 0.96555475
837 | 74.23817705 | 20.1060631 | 0.781525177 | 382.35 | 0.965917331
840 | 73.81996564 | 20.11237292 | 0.775726012 | 382.65 | 0.967367658
843 | 74.22687404 | 20.11542607 | 0.771376637 | 382.6167 | 0.966279913
846 | 75.0972059 | 20.11929338 | 0.764671352 | 379.15 | 0.963016679
849 | 75.08590288 | 20.12702801 | 0.763402784 | 381.4167 | 0.963016679
852 | 74.64508545 | 20.13089532 | 0.761952993 | 380.0167 | 0.964829587
855 | 72.92702776 | 20.13252366 | 0.758509738 | 381.0833 | 0.962291516
858 | 73.30002713 | 20.13801932 | 0.751260781 | 381.85 | 0.96337926
861 | 73.175694 | 20.13720515 | 0.751079557 | 379.7833 | 0.961203771
864 | 72.94963378 | 20.13740869 | 0.752166901 | 381.65 | 0.961203771
867 | 73.79735962 | 20.14392206 | 0.748723646 | 379.25 | 0.962291516
870 | 74.61117642 | 20.14819646 | 0.747455078 | 379.2833 | 0.961928934
873 | 74.21557103 | 20.15247085 | 0.743105704 | 377.7833 | 0.961566352
876 | 74.14775296 | 20.15470983 | 0.739843673 | 378.5833 | 0.959028281
879 | 74.23817705 | 20.15450628 | 0.740749793 | 379.2833 | 0.960478608
882 | 73.68432951 | 20.15654171 | 0.740568569 | 378.25 | 0.960478608
885 | 72.92702776 | 20.16000194 | 0.733319612 | 379.6167 | 0.958303118
888 | 73.79735962 | 20.16366571 | 0.724802087 | 375.5833 | 0.959028281
891 | 73.80866263 | 20.16549759 | 0.725889431 | 377.3833 | 0.957215373
894 | 73.70693553 | 20.16773656 | 0.725164535 | 377.85 | 0.957577955
897 | 74.11384393 | 20.16875428 | 0.719365369 | 377.75 | 0.956127629
900 | 74.22687404 | 20.17486056 | 0.719365369 | 376.4833 | 0.957940537
903 | 73.79735962 | 20.17771016 | 0.714291099 | 374.9833 | 0.956127629
906 | 74.56596437 | 20.18463062 | 0.711753964 | 375.45 | 0.955765047
909 | 74.12514694 | 20.1850377 | 0.708310709 | 377.0833 | 0.956127629
912 | 72.92702776 | 20.18483416 | 0.703598887 | 377.3833 | 0.956127629
915 | 73.37914821 | 20.18768376 | 0.703417663 | 375.9833 | 0.951414068
918 | 72.0566959 | 20.18951564 | 0.705229902 | 375.2833 | 0.95177665
921 | 71.5480604 | 20.19032982 | 0.695262586 | 374.6833 | 0.949963742
924 | 72.06799891 | 20.19623256 | 0.694900138 | 373.5167 | 0.952139231
927 | 72.50881635 | 20.1978609 | 0.694175243 | 374.2833 | 0.949238579
930 | 72.06799891 | 20.20152467 | 0.693631571 | 374.6167 | 0.952139231
933 | 71.63848449 | 20.20600261 | 0.691819332 | 375.3833 | 0.950326323
936 | 71.9549688 | 20.21027701 | 0.68529527 | 372.3167 | 0.950688905
939 | 71.6497875 | 20.21495849 | 0.681489567 | 375.1167 | 0.94960116
942 | 71.63848449 | 20.21536558 | 0.678771209 | 373.0167 | 0.947788252
945 | 72.39578624 | 20.22187895 | 0.677140193 | 373.45 | 0.948150834
948 | 72.50881635 | 20.22269312 | 0.675871626 | 373.1833 | 0.947788252
951 | 73.36784519 | 20.22513563 | 0.667897773 | 372.95 | 0.944525018
954 | 72.94963378 | 20.22656043 | 0.669347564 | 371.85 | 0.945250181
957 | 73.35654218 | 20.231649 | 0.662098607 | 370.15 | 0.947063089
960 | 72.40708925 | 20.23409152 | 0.659199024 | 372.2167 | 0.9448876
963 | 72.39578624 | 20.23755174 | 0.656480665 | 371.3167 | 0.942349529
966 | 72.83660367 | 20.24121551 | 0.649050484 | 370.55 | 0.943074692
969 | 72.53142237 | 20.24325094 | 0.647781916 | 371.75 | 0.941986947
972 | 72.49751334 | 20.24467574 | 0.640714183 | 369.5167 | 0.940899202
975 | 72.50881635 | 20.25505643 | 0.638358272 | 368.75 | 0.94271211
978 | 72.84790668 | 20.26360522 | 0.631471762 | 367.9167 | 0.939448876
981 | 72.81399765 | 20.26401231 | 0.629297075 | 368.75 | 0.932197244
984 | 71.6497875 | 20.26462294 | 0.626578716 | 369.5833 | 0.933647571
987 | 71.62718148 | 20.26767608 | 0.620235879 | 367.8833 | 0.930746918
990 | 71.22027308 | 20.27296819 | 0.618604863 | 368.8833 | 0.931834663
993 | 71.52545438 | 20.27439299 | 0.617155072 | 367.45 | 0.926395939
996 | 71.53675739 | 20.27703905 | 0.613530593 | 366.1833 | 0.929296592
999 | 71.63848449 | 20.28192407 | 0.612080802 | 365.6833 | 0.927121102
1002 | 71.9549688 | 20.28721619 | 0.606825308 | 366.9167 | 0.924945613
1005 | 72.40708925 | 20.29942876 | 0.595589424 | 364.3167 | 0.923132705
1008 | 72.40708925 | 20.30207481 | 0.594320857 | 367.6833 | 0.920232052
1011 | 72.00018085 | 20.29942876 | 0.594320857 | 366.6167 | 0.915881073
1014 | 71.62718148 | 20.30085355 | 0.594683304 | 363.9833 | 0.921319797
1017 | 70.24821412 | 20.30777401 | 0.587796795 | 362.9167 | 0.9173314
1020 | 69.90912379 | 20.30797755 | 0.584897212 | 365.65 | 0.91515591
1023 | 69.90912379 | 20.2996323 | 0.583266197 | 365.7167 | 0.910079768
1026 | 69.78479067 | 20.29983584 | 0.583628645 | 363.75 | 0.911167513
1029 | 69.90912379 | 20.30146418 | 0.584897212 | 363.25 | 0.911530094
1032 | 69.79609368 | 20.30309253 | 0.585440884 | 364.25 | 0.907904278
1035 | 69.79609368 | 20.3039067 | 0.579822942 | 364.6833 | 0.908629442
1038 | 70.2256081 | 20.30757047 | 0.57927927 | 363.7167 | 0.911167513
1041 | 69.88651777 | 20.31917241 | 0.570761746 | 362.85 | 0.904278463
1044 | 70.67772855 | 20.32324326 | 0.56913073 | 362.7167 | 0.903190718
1047 | 71.09593996 | 20.3262964 | 0.566049923 | 361.7167 | 0.904278463
1050 | 70.74554661 | 20.33464166 | 0.556626279 | 361.5833 | 0.903915881
1053 | 70.3273352 | 20.34115503 | 0.553364248 | 359.8833 | 0.895213923
1056 | 70.2256081 | 20.34013731 | 0.553364248 | 361.75 | 0.89448876
1059 | 69.05009495 | 20.33749126 | 0.551552009 | 362.2167 | 0.893763597
1062 | 68.93706483 | 20.33728772 | 0.550827113 | 361.7833 | 0.89231327
1065 | 69.66045755 | 20.33932314 | 0.547746306 | 360.5167 | 0.891225526
1068 | 69.35527625 | 20.34135857 | 0.54792753 | 359.6833 | 0.887962292
1071 | 69.80739669 | 20.33973023 | 0.544303052 | 360.7833 | 0.88071066
1074 | 69.80739669 | 20.34359754 | 0.54285326 | 359.6167 | 0.887962292
1077 | 70.65512252 | 20.34644714 | 0.53868511 | 359.55 | 0.881798405
1080 | 70.06736595 | 20.34726131 | 0.539410006 | 360.9167 | 0.882523568
1083 | 69.88651777 | 20.34888966 | 0.539591229 | 358.15 | 0.883248731
1086 | 69.80739669 | 20.34990737 | 0.53777899 | 360.05 | 0.881073241
1089 | 69.83000271 | 20.35438531 | 0.5317986 | 357.95 | 0.879985497
1092 | 69.83000271 | 20.35540302 | 0.531617376 | 358.9833 | 0.874546773
1095 | 70.25951714 | 20.35703137 | 0.530348809 | 358.45 | 0.87164612
1098 | 70.31603219 | 20.35967742 | 0.52763045 | 358.8833 | 0.872008702
1101 | 70.75684962 | 20.36028805 | 0.529261465 | 357.75 | 0.869470631
1104 | 70.67772855 | 20.36496954 | 0.527086778 | 357.4833 | 0.870195794
1107 | 70.67772855 | 20.36598725 | 0.523281076 | 359.0167 | 0.859318347
1110 | 70.75684962 | 20.36700496 | 0.524730867 | 357.95 | 0.863306744
1113 | 69.90912379 | 20.36395182 | 0.524368419 | 359.4833 | 0.861856418
1116 | 69.03879193 | 20.36089868 | 0.527268002 | 357.9167 | 0.86475707
1119 | 69.02748892 | 20.36211994 | 0.529805137 | 359.05 | 0.862944162
1122 | 69.03879193 | 20.36171285 | 0.524187195 | 358.15 | 0.859318347
1125 | 69.03879193 | 20.35927034 | 0.52853657 | 357.85 | 0.85786802
1128 | 69.02748892 | 20.36252702 | 0.523643524 | 357.4167 | 0.858593183
1131 | 69.83000271 | 20.36273057 | 0.522374956 | 358.45 | 0.861493836
1134 | 69.38918528 | 20.36089868 | 0.523643524 | 358.35 | 0.858230602
1137 | 68.5979745 | 20.35906679 | 0.523643524 | 358.1167 | 0.853517041
1140 | 68.95967086 | 20.35906679 | 0.525455763 | 357.4167 | 0.851341552
1143 | 69.03879193 | 20.35703137 | 0.52672433 | 357.05 | 0.853517041
1146 | 68.97097387 | 20.36049159 | 0.525636987 | 355.65 | 0.856417694
1149 | 68.53015643 | 20.36191639 | 0.528899018 | 358.25 | 0.855329949
1152 | 68.62058052 | 20.36110222 | 0.527268002 | 357.95 | 0.85315446
1155 | 68.5979745 | 20.35886325 | 0.525999435 | 357.7167 | 0.849528644
1158 | 69.79609368 | 20.35886325 | 0.533792064 | 358.25 | 0.854242204
1161 | 69.79609368 | 20.35804908 | 0.527268002 | 357.1833 | 0.860768673
1164 | 69.09530699 | 20.35703137 | 0.525999435 | 357.0833 | 0.85786802
1167 | 69.79609368 | 20.35845617 | 0.525093315 | 357.9167 | 0.858230602
1170 | 69.36657926 | 20.36150931 | 0.518931701 | 355.15 | 0.857505439
1173 | 69.47960937 | 20.36313765 | 0.519294149 | 356.8833 | 0.848440899
1176 | 69.03879193 | 20.36334119 | 0.519656597 | 356.9167 | 0.852791878
1179 | 69.01618591 | 20.36110222 | 0.520019045 | 356.65 | 0.854967368
1182 | 68.92576182 | 20.35967742 | 0.518931701 | 356.8833 | 0.850253807
1185 | 68.92576182 | 20.36252702 | 0.518569253 | 355.2167 | 0.851341552
1188 | 69.03879193 | 20.36232348 | 0.518025582 | 356.5167 | 0.85097897
1191 | 69.36657926 | 20.36496954 | 0.516757014 | 356.3833 | 0.849891226
1194 | 69.78479067 | 20.36741205 | 0.520200269 | 356.0167 | 0.849166062
1197 | 68.93706483 | 20.37026165 | 0.516394566 | 356.95 | 0.854604786
1200 | 68.60927751 | 20.37148291 | 0.515669671 | 355.85 | 0.852066715
1203 | 69.06139796 | 20.37392542 | 0.514763551 | 355.8833 | 0.85097897
1206 | 69.37788227 | 20.36883685 | 0.51657579 | 357.1167 | 0.849891226
1209 | 69.02748892 | 20.36639434 | 0.515125999 | 355.8167 | 0.854967368
1212 | 68.92576182 | 20.36659788 | 0.518931701 | 356.1167 | 0.858955765
1215 | 69.01618591 | 20.36904039 | 0.520743941 | 354.0167 | 0.857505439
1218 | 69.35527625 | 20.37229708 | 0.512951312 | 354.2167 | 0.850253807
1221 | 69.45700335 | 20.36965102 | 0.515850894 | 356.5833 | 0.848078318
1224 | 69.03879193 | 20.36883685 | 0.513313759 | 354.95 | 0.850253807
1227 | 69.35527625 | 20.36639434 | 0.516032118 | 355.5167 | 0.854604786
1230 | 69.05009495 | 20.36842976 | 0.514763551 | 355.3167 | 0.854242204
1233 | 68.55276246 | 20.37148291 | 0.515307223 | 356.4833 | 0.851704133
1236 | 69.05009495 | 20.37148291 | 0.516213342 | 356.0833 | 0.849891226
1239 | 69.40048829 | 20.37229708 | 0.51657579 | 356.05 | 0.847715736
1242 | 68.95967086 | 20.36700496 | 0.51657579 | 357.15 | 0.849891226
1245 | 69.40048829 | 20.36456245 | 0.522012508 | 355.75 | 0.854967368
1248 | 69.49091238 | 20.36334119 | 0.522737404 | 356.0167 | 0.858230602
1251 | 69.02748892 | 20.36211994 | 0.523281076 | 356.0167 | 0.848078318
1254 | 68.53015643 | 20.36089868 | 0.523099852 | 355.7167 | 0.849528644
1257 | 68.94836785 | 20.35825262 | 0.522374956 | 356.7833 | 0.850253807
1260 | 68.62058052 | 20.35845617 | 0.523099852 | 357.35 | 0.850253807
1263 | 68.5979745 | 20.36191639 | 0.522012508 | 356.75 | 0.849891226
1266 | 70.24821412 | 20.36273057 | 0.524912091 | 355.45 | 0.849891226
1269 | 70.25951714 | 20.35662428 | 0.523281076 | 356.55 | 0.849166062
1272 | 70.23691111 | 20.35825262 | 0.522012508 | 356.7167 | 0.852791878
1275 | 69.38918528 | 20.35988097 | 0.535604303 | 357.5167 | 0.855329949
1278 | 69.03879193 | 20.35743845 | 0.528355346 | 356.8833 | 0.854242204
1281 | 69.03879193 | 20.34848257 | 0.534698183 | 357.2167 | 0.85786802
1284 | 70.24821412 | 20.34665068 | 0.534154512 | 356.9167 | 0.859680928
1287 | 69.89782078 | 20.34298691 | 0.540497349 | 357.45 | 0.864031907
1290 | 69.37788227 | 20.34319046 | 0.540316125 | 358.2833 | 0.865119652
1293 | 69.05009495 | 20.33993377 | 0.541765917 | 359.0167 | 0.861856418
1296 | 69.83000271 | 20.33565937 | 0.546477739 | 358.75 | 0.86475707
1299 | 69.45700335 | 20.33118143 | 0.552095681 | 359.55 | 0.869470631
1302 | 69.79609368 | 20.32731412 | 0.560975653 | 360.0833 | 0.873096447
1305 | 69.89782078 | 20.32446452 | 0.561338101 | 360.5167 | 0.87382161
1308 | 69.46830636 | 20.31388029 | 0.57094297 | 361.35 | 0.872371284
1311 | 69.46830636 | 20.30227835 | 0.574748672 | 361.55 | 0.876359681
1314 | 69.02748892 | 20.29372956 | 0.583809869 | 362.3167 | 0.874184191
1317 | 68.17976309 | 20.28884453 | 0.588159243 | 360.4167 | 0.879985497
1320 | 68.51885342 | 20.28477367 | 0.594320857 | 361.1833 | 0.875271936
1323 | 68.51885342 | 20.28131345 | 0.594139633 | 363.4833 | 0.880348078
1326 | 69.03879193 | 20.26910088 | 0.603563277 | 364.85 | 0.878172589
1329 | 69.05009495 | 20.26055208 | 0.613168145 | 365.0833 | 0.878897752
1332 | 69.88651777 | 20.25403871 | 0.620598327 | 364.9833 | 0.879985497
1335 | 69.03879193 | 20.2501714 | 0.62259179 | 365.5833 | 0.884699057
1338 | 69.02748892 | 20.24854306 | 0.630565643 | 365.4167 | 0.881435823
1341 | 68.60927751 | 20.23897654 | 0.635096241 | 366.05 | 0.881073241
1344 | 69.02748892 | 20.23063129 | 0.646513349 | 367.85 | 0.883611313
1347 | 69.46830636 | 20.22248958 | 0.651225171 | 367.5167 | 0.882886149
1350 | 68.5979745 | 20.21699392 | 0.659380248 | 369.4167 | 0.881073241
1353 | 68.4962474 | 20.20620615 | 0.663367174 | 369.5167 | 0.880348078
1356 | 68.92576182 | 20.20661324 | 0.667535325 | 370.4833 | 0.883611313
1359 | 68.92576182 | 20.19969278 | 0.676234073 | 370.7833 | 0.879622915
1362 | 68.91445881 | 20.18259519 | 0.685838942 | 371.1833 | 0.877084844
1365 | 69.01618591 | 20.18259519 | 0.694718914 | 371.1833 | 0.879260334
1368 | 68.99357989 | 20.18320582 | 0.695625034 | 372.6167 | 0.881435823
1371 | 68.5979745 | 20.18259519 | 0.694900138 | 370.15 | 0.884699057
1374 | 70.25951714 | 20.18381645 | 0.695625034 | 372.8167 | 0.881435823
1377 | 70.25951714 | 20.18259519 | 0.697799721 | 373.1167 | 0.882886149
1380 | 70.24821412 | 20.17832079 | 0.697256049 | 371.5833 | 0.880348078
1383 | 69.9204268 | 20.17730308 | 0.699611961 | 373.3167 | 0.879622915
1386 | 70.3273352 | 20.17771016 | 0.697980945 | 372.7833 | 0.881798405
1389 | 70.67772855 | 20.17730308 | 0.699249513 | 373.5167 | 0.87853517
1392 | 70.76815264 | 20.17730308 | 0.700155632 | 374.1833 | 0.877810007
1395 | 70.75684962 | 20.17974559 | 0.699249513 | 373.6167 | 0.879260334
1398 | 70.23691111 | 20.18198456 | 0.696893602 | 373.5167 | 0.878897752
1401 | 70.25951714 | 20.18809084 | 0.699430737 | 374.0167 | 0.877084844
1404 | 69.8186997 | 20.18686959 | 0.699611961 | 373.35 | 0.875271936
1407 | 69.38918528 | 20.17547119 | 0.702149096 | 374.6833 | 0.875634518
1410 | 70.31603219 | 20.17058616 | 0.707042142 | 373.95 | 0.874909355
1413 | 69.89782078 | 20.16814365 | 0.705229902 | 375.85 | 0.870920957
1416 | 70.24821412 | 20.16407279 | 0.708673157 | 375.5167 | 0.872371284
1419 | 69.47960937 | 20.16386925 | 0.709398053 | 375.5167 | 0.874184191
1422 | 70.74554661 | 20.16366571 | 0.710485396 | 376.9833 | 0.875634518
1425 | 71.11854598 | 20.16183382 | 0.71157274 | 375.95 | 0.875634518
1428 | 70.70033457 | 20.16163028 | 0.712297636 | 376.2167 | 0.879260334
1431 | 71.12984899 | 20.16163028 | 0.713747427 | 376.1167 | 0.875997099
1434 | 71.63848449 | 20.16081611 | 0.715378443 | 377.25 | 0.878172589
1437 | 71.5480604 | 20.16163028 | 0.716828234 | 375.4833 | 0.879260334
1440 | 71.53675739 | 20.16895782 | 0.711391516 | 375.7167 | 0.878172589
1443 | 70.75684962 | 20.16855074 | 0.711029068 | 376.85 | 0.877447426
1446 | 70.66642554 | 20.16447988 | 0.713566203 | 376.8833 | 0.874909355
1449 | 71.22027308 | 20.1597984 | 0.714472323 | 377.4167 | 0.877810007
1452 | 69.79609368 | 20.16061257 | 0.714653547 | 375.5167 | 0.877810007
1455 | 70.31603219 | 20.16325862 | 0.70649847 | 376.5167 | 0.874184191
1458 | 71.10724297 | 20.16875428 | 0.699793185 | 374.8167 | 0.876359681
1461 | 71.53675739 | 20.17262159 | 0.703598887 | 375.1167 | 0.877084844
1464 | 71.10724297 | 20.17323222 | 0.702873991 | 374.65 | 0.877447426
1467 | 71.20897007 | 20.17811725 | 0.698524617 | 374.45 | 0.873459028
1470 | 71.62718148 | 20.18666605 | 0.692906675 | 373.65 | 0.872733865
1473 | 71.20897007 | 20.19012627 | 0.688919749 | 374.8167 | 0.870558376
1476 | 71.66109051 | 20.18971919 | 0.689825868 | 374.7833 | 0.874184191
1479 | 72.06799891 | 20.18564833 | 0.69634993 | 374.7167 | 0.871283539
1482 | 71.52545438 | 20.18320582 | 0.692725451 | 373.3167 | 0.867657723
1485 | 71.10724297 | 20.18401999 | 0.690731988 | 374.0833 | 0.870558376
1488 | 71.61587847 | 20.1821881 | 0.691456884 | 374.7167 | 0.865482234
1491 | 71.6497875 | 20.16834719 | 0.699068289 | 376.8167 | 0.865119652
1494 | 70.75684962 | 20.16651531 | 0.704142559 | 373.35 | 0.866569978
1497 | 71.19766706 | 20.15572754 | 0.710122949 | 377.0167 | 0.866207397
1500 | 70.71163758 | 20.14962126 | 0.724983311 | 378.45 | 0.867295141